## Data
%RD | Si | Ti | Al | Fe | Mn | Mg | Ca | K | P | S | V | Cr | Ni | Cu | Zn | As | Rb | Sr | Y | Zr | Nb | Mo | Ba | Pb | Th | U
Mean (ppm) | 245940 | 1377 | 48028 | 19130 | 917 | 2628 | 6787 | 35575 | 247 | 2098 | 68 | 44 | 50 | 287 | 902 | 412 | 154 | 152 | 54 | 221 | 21 | 24 | 1526 | 460 | 18 | 5
Empirical LOD (ppm) | 3657 | 93 | 2403 | 195 | 42 | 4293 | 138 | 435 | 231 | 195 | 48 | 30 | 12 | 15 | 18 | 12 | 9 | 9 | 9 | 9 | 9 | 9 | 657 | 15 | 3 | 24
03/20/2025 | 4 | 5 | 2 | 0 | 1 | 19 | 1 | 2 | -9 | 0 | 5 | -4 | 1 | -2 | -1 | -1 | 1 | 0 | -1 | 1 | -1 | 3 | -5 | 1 | -4 | -57
04/02/2025 | -4 | -1 | -6 | -2 | -4 | 20 | -4 | -5 | -13 | -6 | 4 | 5 | -1 | 2 | 3 | 0 | -4 | 0 | -3 | -11 | 3 | -5 | -5 | -5 | -4 | -13
04/03/2025 | 2 | 4 | 1 | -1 | 0 | 22 | 0 | 1 | -18 | -1 | 7 | -2 | 1 | 0 | 0 | 0 | 0 | 0 | 1 | -1 | 3 | -1 | -2 | 0 | 2 | -13
04/04/2025 | 2 | 3 | 0 | 0 | 0 | -4 | 0 | 1 | -14 | -2 | 1 | -18 | -1 | 0 | 1 | 0 | 1 | 0 | 1 | -6 | 3 | -5 | -10 | 1 | 2 | 9
04/11/2025 | 3 | 2 | 2 | -1 | 0 | -6 | 0 | 1 | -12 | -3 | -5 | -9 | 3 | 1 | 0 | 0 | -1 | 0 | 1 | -2 | 3 | -1 | -5 | 0 | 2 | -13
05/05/2025 | 4 | 4 | 4 | -2 | -1 | 12 | 0 | 1 | -1 | 0 | 1 | -11 | -3 | -1 | 0 | -1 | -2 | 0 | -1 | -4 | -1 | -5 | -3 | -2 | -4 | -13
05/06/2025 | -1 | 3 | -3 | -2 | -3 | 16 | -3 | -2 | -23 | -5 | 1 | -18 | 3 | 0 | 0 | 0 | -3 | 0 | 1 | -4 | 3 | -1 | -5 | -2 | 2 | -57
05/08/2025 | 0 | 4 | -1 | -1 | -1 | 22 | -2 | -1 | -5 | -3 | 2 | -11 | 1 | 0 | 1 | -1 | -1 | 0 | 1 | -4 | 3 | -1 | -3 | -1 | 2 | -78
05/14/2025 | -4 | 1 | -5 | 0 | -2 | 21 | -4 | -4 | -29 | -3 | 7 | -13 | -1 | 0 | 1 | -1 | -3 | 0 | -1 | -5 | -1 | -5 | -3 | -3 | -4 | -100